## Sheet1
1st Window
TOP SOC |  | BOT SOC
Re(Z)/Ohm | Im(Z)/Ohm | Re(Z)/Ohm | Im(Z)/Ohm
2.08528 | 0.597743 | 2.35723 | 1.38009
2.27776 | 0.770923 | 2.54872 | 1.75872
2.40224 | 0.939121 | 2.75654 | 2.16758
2.52288 | 1.11891 | 2.98608 | 2.6325
2.6584 | 1.31909 | 3.25785 | 3.15678
2.80319 | 1.54837 | 3.62883 | 3.7463
2.97054 | 1.81807 | 4.01497 | 4.43781
3.16409 | 2.13147 | 4.48829 | 5.22929
3.41262 | 2.50744 | 5.05274 | 6.14378
3.74835 | 2.93387 | 5.72839 | 7.19329
4.16041 | 3.42016 | 6.5607 | 8.40682
4.69044 | 3.94387 | 7.55912 | 9.76521
5.36775 | 4.47593 | 8.78925 | 11.289
6.20432 | 4.97774 | 10.2771 | 13.0057
7.19211 | 5.38626 | 12.0944 | 14.8922
8.25157 | 5.65064 | 14.2416 | 16.8453
9.42019 | 5.7487 | 16.8055 | 18.9818
10.5432 | 5.67642 | 19.8049 | 21.12
11.5816 | 5.48083 | 23.1149 | 23.1722
12.5301 | 5.17232 | 26.9694 | 25.3406
13.3786 | 4.84143 | 31.2507 | 27.3331
14.1272 | 4.471 | 35.9277 | 29.2105
14.8018 | 4.09873 | 41.0282 | 30.8646
15.3747 | 3.74089 | 46.5986 | 32.1149
15.8942 | 3.4041 | 52.44 | 32.9412
16.3384 | 3.04232 | 58.5174 | 33.1502
16.7052 | 2.7438 | 64.7434 | 32.6828
17.0534 | 2.44624 | 70.4415 | 31.6237
17.306 | 2.18817 | 75.9687 | 30.0907
17.5338 | 1.97117 | 81.0024 | 27.9742
17.7122 | 1.78129 | 85.3046 | 25.9529
17.8654 | 1.68395 | 89.0164 | 23.5843
18.022 | 1.57278 | 92.05 | 21.4688
18.1412 | 1.52337 | 94.7148 | 19.6739
18.2407 | 1.57075 | 96.8092 | 17.8938
18.36 | 1.59735 | 98.7588 | 16.6788
18.4531 | 1.74992 | 100.492 | 15.7381
18.5717 | 1.954 | 102.096 | 15.1813
18.7287 | 2.22857 | 103.573 | 15.0328
18.9158 | 2.58736 | 105.234 | 15.0168
19.192 | 3.03689 | 106.738 | 15.5704
19.54 | 3.54958 | 108.541 | 16.2525
20.0027 | 4.17055 | 110.353 | 17.0939
20.5899 | 4.8055 | 112.57 | 18.2597
21.3647 | 5.5173 | 114.777 | 19.6403
22.3335 | 6.18696 | 117.279 | 21.3667
23.5174 | 6.77837 | 120.178 | 23.1827
24.761 | 7.35424 | 122.645 | 25.3245
26.279 | 7.65063 | 126.138 | 27.9249
27.805 | 7.84206 | 129.16 | 31.1189
29.3148 | 7.72598 | 132.972 | 34.1616
30.7741 | 7.4534 | 137.65 | 38.5675
32.0453 | 7.02165 | 142.107 | 43.781
33.107 | 6.48875 | 147.559 | 48.8849
33.9848 | 5.97085 | 154.684 | 55.2513
34.7069 | 5.50114 | 163.412 | 62.6455
35.2858 | 5.18072 | 172.777 | 70.1343
35.7236 | 4.97924 | 185.182 | 77.6127
36.1062 | 4.89248 | 199.985 | 84.2867
36.5279 | 4.96876 | 216.506 | 90.8906
36.9511 | 5.2448 | 233.617 | 95.1682
37.3255 | 5.67245 | 252.305 | 97.0582
37.6773 | 6.19113 | 271.588 | 96.5571
38.2003 | 6.77595
38.8588 | 7.58426
39.672 | 8.59368
40.4276 | 9.64094